## Test Results
|  | R1 | 0
|  | RL= | 0.125
|  | R_Wires | 0.25
|  | RL_Tot= | 0.375 | I_Sec_Max_Peak= | 142.2222 | A | Pout_Max= | 7585.185 | Watt
|  |  |  | I_Prim_Peak | 23.7037 | A | I_Cycle_Cycle_Limit= | 32A (by Choosing R316=12.3 Ohm)
|  | Io_Target[A] | Ro_tot [ohm] | Vprimary_DC | Vo_Max[V] | Io_Max calc[A] | Duty Cycle[%] calc | V_PWM_Max | Compensator output[V] calc | I_Set
|  | 20 | 1.3 | 320 | 53.33333 | 41.02564 | 48.75 | 2 | 1.775
|  | 30 | 0.7764706 | 320 | 53.33333 | 68.68687 | 43.67647 | 2 | 1.673529
|  | 25 | 0.7764 | 320 | 53.33333 | 68.69311 | 36.39375 | 2 | 1.527875
|  | 30 | 0.35 | 320 | 53.33333 | 152.381 | 19.6875 | 2 | 1.19375
2
2
2
[12 empty] | 0.375 | 137
[12 empty] | 0.2080292 | 76
[12 empty] | 0.7061404 | 0.4561404
[5 empty] | I_Welder[A] AV | V_Amp_out [mV] | D [%] @ FG | IC_302,#3[mV] | PWM_I_Set D[%] | Simulation | Testt at NL
62.2449
2 | HMI |  | Data Line | Label
|  |  | Data-0 | VCC_DISP1 | 0 | 0
|  |  | Data-1 | VCC_DISP2 | 0 | 0
|  |  | Data-2 | VCC_DISP3 | 0 | 0
|  |  | Data-3 | BCD-A (LSB) | 1 | 0
|  |  | Data-4 | BCD-B | 1 | 1
|  |  | Data-5 | BCD-C | 1 | 1
|  |  | Data-6 | BCD-D | 1 | 1
5 | Transfer Function of Plant + PWM
6 | Current Measurement Amplfier Transfer Function
7 | Output Inductance

## Plant Transfer Function
Loop opened at Compensator Output
Signal Injected at Ea+ Pin over 10R resistor
Signal measured back at output of voltage amplifier
RL=1.2R
VC=Ea=1.5V
Rsum=65K
1xBlocking Cap 2.5uF
RL=1.2R
VC=Ea=1.3V
Rsum=65K
1xBlocking Cap 2.5uF
Rsum=22K
RL=1.2
EA=1.5V
1xBlocking Cap 2.5uF
Rsum=22K
RL=1.2
EA=1.5V
1xBlocking Cap 2.5uF
Rsum=22K
RL=1.2
EA=1.8V
1xBlocking Cap 2.5uF
0.2511886
[6 empty] | 0.003828125 | 65.61663
64.8
2.922561
Rsum=22K
RL=1.2//2.2R
EA=1.3V
1xBlocking Cap 2.5uF
Rsum=22K
RL=1.2//2.2R
EA=1.5V
The injected signal level seems too big, reduce level and remeasure
Rsum=22K
RL=1.2//2.2R
EA=1.5V
Lower Injection
Rsum=22K
RL=1.2//2.2R
EA=1.5V
Reducing the injected signal by 10dB, gave same transfer function.
Rsum=22K
RL=1.2//2.2R
EA=1.5V
Two Blocking caps : 2.4/2.4uF 400V
I_o Settled =10A
Adding another blocking capacitor doesn’t change the 3dB frequency of the Plant+Av Transfer function
10.9375
30
-21
[10 empty] | 10.88136 | 36.47817 | 26.35954
[9 empty] | 32.14286 | -50.103
30.14169

## Ramp1,2 Test
The following measurements were performed with SW V01.19 , V01_20
|  |  |  | I_Valley_Set | I_Step-1 | T-step[ms] | T-rise[ms] | I-Peak[A] | T_Peak[ms] | I-Peak-ist[A] | T-Fall[ms] | T-Measured[ms] | V-Feed[V] | Ea_Thd[mV] | I_Av[A] | Ramp-Down Time[ms] | I_Ramp-Down [A] | I_Av ist | Weld | Test Result | Waveforms | To-Do | Oscilloscope Files | SW Version2 | Axial Speed | (I-Step)-[(Ivally)-(I-Ramp-DWN)/2]
|  |  |  | 70 | 120 | 1.2 | 1.8 | 210 | 0 |  | 4 |  | 3.1 | 2600 | #DIV/0! |  |  |  | Interrupted, was fine till wire melted off, then no new arc stroke. | F
|  |  |  | 70 |  |  |  | 240 | 0 | [5 empty] | #DIV/0! |  |  |  | The new peak doesn’t get reached. R=0.125 impedes. | F
|  |  |  | 60 | 120 | 1.2 |  | 200 |  | 161 |  | 22 |  | 2400 | 63.27273 |  |  |  | First 20 ramps are fine, rest is deformed. A 220A current transient switched off the IGBTs | F |  | 1- Modify IGBT current thresholds from 36A to 50A (primaryside) 2- Increase Bandwidth (use PID) 3- Allow pulse-by-pulse Resistance measurement (Less Prio)
|  |  |  | 59 | 140 | 1 | 2 | 210 | 0.5 | 186 | 4 | 20 | 3.7 | 1800 | 81.225 |  |  |  | Contineous, still wavy, less smoke | F | when Ea< Thd, new Ramp comes but even the first one is distorted. | Reduce the Ea THD to 1600mV
|  |  |  | 50 | 140 | 1 | 2 | 210 | 0.5 | 186 | 4 | 20 | 3.7 | 1600 | 73.8 |  | 0 |  | More cont. less wavy less smokey bead | P | when Ea< Thd, new Ramp comes but even the first one is distorted. | Reduce the Ea THD to 1500mV |  |  | 14KHz | 90
|  |  |  | 50 | 140 | 1 | 2 | 210 | 0.5 | 186 | 4 | 20 | 3.7 | 1500 | 73.8 |  | 0 |  | More cont. less wavy less smokey bead | P | when Ea< Thd, new Ramp comes but even the first one is distorted. | Check at higher Feed rate = 4V, same 14KHz speed |  |  | 14KHz | 90
|  |  |  | 50 | 140 | 1 | 2 | 210 | 0.5 | 186 | 4 | 20 | 3.7 | 1500 | 73.8 |  | 0 |  | More cont. less wavy less smokey bead | P | most pulses after Ea<Thd are distorted, but some are not | Reduce Current levels of each Ramp (less energy packet/ Ramp) |  |  | 14KHz | 90
|  |  |  | 50 | 120 | 2 | 4 | 200 | 1 | 177 | 4 | 17 | 3.9 | 1500 | 87.35294 |  |  |  | Cont. a bit wavy, some soke, bead is thciker a bit | F |  | Increase periodic time of Ramps, Ea_THD=1.3V, Ramp up the feed speed
|  |  |  | 50 | 120 | 1 | 2 | 200 | 0.5 | 177 | 2 | 13 | 4 | 1500 | 74.42308 |  |  |  | cont. but wavy | F | many trains of pulses | Increase energy per ramp, increase perdiodic time
|  |  |  | 50 | 120 | 1 | 4 | 200 | 1 | 177 | 4 | 17 | 4 | 1500 | 83.23529 |  | 0 |  | cont, less wavy bead. | P | VCE touching 600V (since Tpeak is longer), Io_Av=85A when Ramps on. | Increase I_Vally by 5A, decreasing it resulted in wire not melting | System-Test-Files\Test-100 |  | 14KHz | 70
|  |  |  | 55 | 120 | 1 | 4 | 200 | 1 | 177 | 4 | 17 | 4 | 1500 | 87.05882 |  | 0 |  | cont, less wavy bead. | P | VCE less 600V (since Tpeak is longer), Io_Av=79A when Ramps on. | Increase the periodic time of each Ramp bby 2ms | System-Test-Files\Test-101 |  | 14KHz | 65
|  |  |  | 55 | 120 | 1 | 4 | 200 | 1 | 177 | 4 | 20 | 4 | 1500 | 82.25 |  | 0 |  | cont, less wavy bead. | P | VCE less 600V (since Tpeak is longer), Io_Av=79A when Ramps on. | Increase Feed Rate to 4.3V | System-Test-Files\Test-102 |  | 14KHz | 65
|  |  |  | 65 | 140 | 1.5 | 6 | 215 | 1.6 | 190 | 4 | 26 | 4 | 1500 | 92.40385 | 5 | 0 |  | Nice Weld Cont. | P |  |  |  | V01.18 | 14KHz | 75
|  |  |  | 52 | 125 | 1 | 4 | 200 | 1 | 177 | 4 | 20 | 4 | 1500 | 79.6 |  |  |  | cont, wavy bead.lots of debris flying while welding | F | almost always 12 consequetive ramps, then current discont. | Less Energy per Ramp, or increase periodic time. Spatter indicates that amperage is too high. | System-Test-Files\Test-104 | V01.14
|  |  |  | 50 | 140 | 4 | 4 | 200 | 0.5 | 177 | 8 | 25 | 4 | 1500 | 90.22 |  |  |  | contin. But with two bumps | F |  | Increase Feed Rate to 4.2V | System-Test-Files\Test-105 | V01.15
|  |  |  | 50 | 140 | 4 | 4 | 200 | 0.5 | 177 | 8 | 25 | 4.2 | 1500 | 90.22 |  |  |  | one disconinueuity at 1/6 of bead length. | F | the peaks on the go are distorted. The Shim Inductor heated up to ca. 50C | look at reference weld signals again | System-Test-Files\Test-106 | V01.16 | 14KHz
|  |  |  | 50 | 140 | 4 | 4 | 200 | 0.5 | 177 | 8 | 25 | 4.5 | 1500 | 90.22 |  |  |  | Wobbly, with lots of debris while welding | F |  |  | System-Test-Files\Test-107 | V01.16 | 14KHz
|  |  |  | 50 | 140 | 4 | 4 | 200 | 0.5 | 177 | 8 | 25 | 4 | 1400 | 90.22 |  |  |  | No arc | F |  |  |  | V01.17 | 14KHz
|  |  |  | 50 | 140 | 4 | 4 | 200 | 1 | 177 | 8 | 25 | 4 | 1800 | 92.76 |  |  |  | Has discont. With sputter | F | After 500ms of pulses stop, new Ramp distorted | 1- Try to reduce I-Vally. 2- Try to Reduce Ramp Energy so that I_Av=82A | System-Test-Files\Test-108 | V01.17 | 14KHz | Conclusions: | 1 | A nice weld happens when after ARC, only few ramps occur at a big time durations (100ms to multiple seconds)
|  |  |  | 45 | 120 | 4 | 4 | 200 | 1 | 177 | 8 | 27 | 4 | 1800 | 84.77778 |  |  |  | Has discont. With sputter | F | After Ramp Trains there is a current discont. | Reduce EA_Thd to 1500mV, use same current profile as an old good weld. |  | V01.17 | 14KHz |  | 2 | A discontinuity in current almost always results in discont. In Weld bead
|  |  |  | 55 | 120 | 1 | 4 | 200 | 1 | 177 | 4 | 25 | 4 | 1500 | 76.8 |  |  |  | Weld discont and sputter | F | Current discont after a train of ramps |  | System-Test-Files\Test-109 | V01.17 | 14KHz |  | 3 | Increasing speed feed results in higher current on average.
|  |  |  | 55 | 120 | 1 | 4 | 200 | 1 | 177 | 4 | 30 | 3.8 | 1500 | 73.16667 |  |  |  | Weld discont and sputter | F | One discont in current |  | System-Test-Files\Test-110 | V01.17 | 14KHz |  | 4 | Decreasing EA_THD below 1.4V lead to no ARC, and no Ramps
|  |  |  | 52 | 110 | 1 | 4 | 210 | 0.5 | 186 | 4 | 30 | 3.8 | 1500 | 70.16667 |  |  |  | Weld discont and sputter | F | 1- current has some discont. (drop to 0A) 2- After some hundreds of ms , a new pulses is distorted |  | System-Test-Files\Test-111 | V01.17 | 14KHz |  | 5 | Increasing EA_THD above 1.7V, lead to Ramp trains and current discontinuity
|  |  |  | 55 | 140 | 1 | 4 | 200 | 1 | 177 | 8 | 30 | 3.8 | 1500 | 80.63333 |  |  |  | Weld discont and sputter | F |  |  |  | V01.18 | 14KHz |  | 6 | Ideal EA_THD=1.5V
|  |  |  | 60 | 140 | 1 | 2 | 200 | 1 | 177 | 8 | 37.5 | 3.8 | 1500 | 78.72 |  |  |  | Weld discont and sputter | F | Nice pulses not distorted | Decrease the I-Step level, decrease the Ramp Down time from 10ms to 5ms | System-Test-Files\Tes-112 | V01.18 | 14KHz |  | 7 | To get reproducible Ramp Waveforms, the total ramp time shall not exceed: 14ms
|  |  |  | 55 | 100 | 0.5 | 2.5 | 200 | 1 | 177 | 8 | 32.5 | 3.8 | 1500 | 77.42308 |  |  |  | weld didn’t stick | F |  |  |  | V01.18 | 14KHz |  | 8 | If T_Rampdown= 5ms, and Ttick=0.5ms, this results in total periodic time of 25ms total
|  |  |  | 55 | 150 | 2 | 4 | 200 | 1 | 177 | 8 | 32.5 | 3.8 | 1500 | 81.27692 |  |  |  | Weld discont and sputter | F |  | Increase EA_THD to1.8V, and decrease Timebase |  | V01.18 | 14KHz |  | 9 | if wire feed speed inceases try to change only I_Valley, and correspondignly I_Step1
|  |  |  | 55 | 120 | 4 | 2 | 210 | 1 | 186 | 8 | 32.5 | 3.8 | 1500 | 85.18462 |  |  |  | weld didn’t stick | F |  | Increase Step-1 Level |  | V01.18 | 14KHz
|  |  |  | 55 | 160 | 2 | 4 | 210 | 1 | 186 | 4 | 24 | 3.8 | 1500 | 82.29167 |  |  |  | Nice Weld Cont. |  | Ramps only at ARC start, then quite | Increase Vfeed | System-Test-Files\Test-115 | V01.18 | 14KHz
|  |  |  | 55 | 160 | 2 | 4 | 210 | 1 | 186 | 4 | 24 | 4 | 1500 | 82.29167 |  |  |  | Cont Weld, but wavy | F | A few current discont. | Increase Vfeed, increase Ramp Down Time from 5ms to 8ms | System-Test-Files\Test-116 | V01.18 | 14KHz
|  |  |  | 60 | 160 | 2 | 4 | 210 | 1 | 186 | 4 | 24 | 4.2 | 1500 | 86.25 |  |  |  | Cont Weld, but wavy and spatter | F |  | Spatter indicates high amperage. Try keep Ramp shape but reduce I valley | System-Test-Files\Test-117 | V01.18 | 14KHz
|  |  |  | 55 | 160 | 2 | 4 | 200 | 1 | 177 | 4 | 24 | 4.2 | 1500 | 80.41667 |  |  |  | more spatter, cont weld but lots of debris | F | when Ramps come they come in many pulse trains =8 |  |  | V01.18 | 14KHz
|  |  |  | 65 | 160 | 2 | 4 | 200 | 1 | 177 | 4 | 24 | 4.2 | 1500 | 88.33333 |  |  |  | Arc didn’t start!! | F |  | seems the delta I is what strikes the arcalways keep this big |  | V01.18 | 14KHz
|  |  |  | 50 | 160 | 2 | 2 | 210 | 0.5 | 186 | 4 | 24 | 4.2 | 1500 | 74.41667 |  |  |  | Arc didn’t start!! | F |  |  | System-Test-Files\Test-118 | V01.18 | 14KHz
|  |  |  | 65 | 160 | 4 | 2 | 210 | 1 | 186 | 8 | 35 | 4.2 | 1500 | 93.88571 |  |  |  | Arc started then couldn’t restart. | F |  |  | System-Test-Files\Test-119 | V01.18 | 14KHz
|  |  |  | 55 | 160 | 4 | 2 | 210 | 1 | 186 | 8 | 35 | 4.2 | 1500 | 86.45714 |  |  |  | lots of spatter, weld has some discont | F | After Ramp train, usually current discont | Increase the Ramp Down Time |  | V01.18 | 14KHz
|  |  |  | 55 | 62 | 50 | 0.5 | 210 | 1 | 186 | 4 | 25 | 4.2 | 1500 | 85.96 |  |  |  |  | F |  |  |  | V01.18 | 14KHz
|  |  |  | 55 | 140 | 4 | 0.5 | 210 | 1.5 | 186 | 8 | 24 | 4.2 | 1500 | 99.66667 |  |  |  |  | F |  |  |  | V01.18 | 14KHz
|  |  |  | 62 | 140 | 4 | 0.5 | 210 | 1.2 | 186 | 8 | 24 | 4.2 | 1500 | 102.3458 |  |  |  | still weld didn’t stick, arc lost | F |  |  |  | V01.18 | 14KHz
|  |  |  | 62 | 180 | 4 | 2 | 210 | 1.2 | 186 | 8 | 35 | 4.2 | 1500 | 94.08 |  |  |  | lots of spatter, weld has some discont | F |  |  | System-Test-Files\Test-120 | V01.18 | 14KHz
|  |  |  | 65 | 140 | 1.5 | 6 | 205 | 1.6 | 184 | 4 | 50 | 4 | 1700 | 78.458 | 12.5 | 4 | 46 | Nice Weld Cont. | P | A few Ramps only at ARC start, then quite |  | System-Test-Files\Test-135 | V01.19 | 14KHz | 77
|  |  |  | 65 | 140 | 1.5 | 6 | 215 | 1.6 | 190 | 4 | 26 | 4.2 | 1500 | 92.40385 | 5 |  |  | Repeated Test x2: Once no ARC | F |  |  |  | V01.18 | 14KHz
|  |  |  | 55 | 120 | 1 | 4 | 200 | 1 | 177 | 4 | 20 | 4.2 | 1500 | 82.25 |  | 0 |  | cont, less wavy bead. | P |  |  | System-Test-Files\Test-103 |  | 14KHz | 65
|  |  |  | 70 | 160 | 1.5 | 6 | 210 | 1.6 | 190 | 4 | 26 | 4.4 | 1500 | 95.26923 | 5 |  |  | Weld was nice for seconds then lost arc | F | Ramps only at beginning then Quite | Suggestion: In Software if Rweld= High for many seconds, every 100ms throw a Ramp | System-Test-Files\Test-122 | V01.18 | 14KHz
|  |  |  | 70 | 160 | 1.5 | 6 | 210 | 1.6 | 190 | 4 | 26 | 4.2 | 1500 | 95.26923 | 5 | 0 |  | Nice Weld Cont. | P | Ramps only at ARC start, then quite |  | System-Test-Files\Test-121 | V01.18 | 14KHz | 90
| 1V Feed | 6A Valley |  | 70 | 160 | 1.5 | 6 | 210 | 1.6 | 190 | 4 | 26 | 4.6 | 1700 | 95.26923 | 5 |  |  | Nice weld, but with interruptions | F | Ramps at ARC start, and every few seccs pulse trains |  | System-Test-Files\Test-124 | V01.18 | 14KHz
|  |  |  | 70 | 160 | 1.5 | 6 | 210 | 1.6 | 190 | 4 | 26 | 4.4 | 1700 | 95.26923 | 5 | 0 |  | Nice Weld Cont. | P | Ramps only at ARC start, then quite except every few secs a ramp comes |  | System-Test-Files\Test-123 | V01.18 | 14KHz | 90
|  |  |  | 70 | 160 | 1.5 | 6 | 210 | 1.6 | 190 | 4 | 26 | 4.6 | 1700 | 95.26923 | 10 | 0 |  | Nice Weld Cont. | P | Ramps at ARC start, and every few seccs pulse trains | Try increasing I_Valley | System-Test-Files\Test-125 | V01.18 | 14KHz | 90
|  |  |  | 75 | 160 | 1.5 | 6 | 210 | 1.6 | 190 | 4 | 26 | 3.8 | 1700 | 99.28846 | 10 |  |  | Cont Weld but over cooked | F | Ramps only at ARC start, then quite |  |  |  | 14KHz
|  |  |  | 75 | 160 | 1.5 | 6 | 210 | 1.6 | 190 | 4 | 26 | 4.6 | 1700 | 99.28846 | 10 | 0 |  | Much nicer weld, smoother | P | Ramps only at ARC start, then quite |  | System-Test-Files\Test-126 | V01.18 | 14KHz | 85
|  |  |  | 75 | 160 | 1.5 | 6 | 210 | 1.6 | 190 | 4 | 32.5 | 5 | 1700 | 94.43077 | 10 |  |  | Not Nice Weld with spatter | F |  | Increase Ram down Time even more to eliminate discont in current. Consider increasing planar speed of motor | System-Test-Files\Test-129 | V01.19 | 14KHz
|  |  |  | 75 | 160 | 1.5 | 6 | 210 | 1.6 | 190 | 4 | 32.5 | 5 | 1700 | 94.43077 | 12.5 |  |  | Nicer, yet doesn’t qualify as pass | F | After a Pulse train of >5, Current discont. Usually | Make tail of each Ramp longer..Distribute the Ramps more.. | System-Test-Files\Test-130 | V01.19 | 14KHz
|  |  |  | 75 | 160 | 1.5 | 6 | 210 | 1.6 | 190 | 4 | 32.5 | 5 | 1700 | 94.43077 | 12.5 | 4 |  | Not Nice Weld with spatter | F |  |  |  | V01.19 | 14KHz
|  |  |  | 75 | 160 | 1.5 | 6 | 210 | 1.6 | 190 | 4 | 37.5 | 5 | 1700 | 91.84 | 10 | 4 |  | Not Nice Weld with spatter | F | After a Pulse train of >5, Current discont. Usually | Axial movement slower (14KHz) | System-Test-Files\Test-131 | V01.19 | 14KHz
|  |  |  | 75 | 160 | 1.5 | 6 | 210 | 1.6 | 190 | 4 | 32.5 | 4.8 | 1700 | 94.43077 | 10 | 0 |  | Nice Weld Cont. | P | Ramps only at ARC start, then quite |  | System-Test-Files\Test-128 | V01.19 | 14KHz | 85
|  |  |  | 80 | 160 | 1.5 | 6 | 208 | 1.6 | 184 | 4 | 37.5 | 5 | 1700 | 95.104 | 10 | 4 | 59.3 | Nice Weld Cont. | P | Ramps only at ARC start, then quite | Trying to increase Ramp Spacing, and Reduce I_Peak a bit more | System-Test-Files\Test-132 | V01.19 | 14KHz | 82
|  |  |  | 80 | 160 | 1.5 | 6 | 205 | 1.6 | 184 | 4 | 50 | 5 | 1700 | 91.328 | 12.5 | 8 | 57 | Nice Weld, but not as nice as one before | F | A few Ramps only at ARC start, then quite, but few pulses after 13sec | No Improvement suggestions. Proceed to increasing V_Feed | System-Test-Files\Test-134 | V01.19 | 14KHz
Parameters to play with: I-Valley:I_Step, I_Ramp-Down Current |  |  |  | 80 | 160 | 1.5 | 6 | 205 | 1.6 | 184 | 4 | 50 | 5 | 1700 | 91.328 | 12.5 | 4 | 59 | Nice Weld Cont. | P | A few Ramps only at ARC start, then quite | Try to make ramp down slope bigger (I_Vally_Rampdown less) | System-Test-Files\Test-133 | V01.19 | 14KHz | 82
|  |  |  | 80 | 160 | 1.5 | 6 | 205 | 1.6 | 184 | 4 | 50 | 5.4 | 1700 | 91.328 | 12.5 | 4 | 59.6 | Good Weld with some satter | F | A few Ramps at start, and trains every few secs | Increase V_Feed, and Vally current, and step current | System-Test-Files\Test-136 | V01.19 | 14KHz
|  |  |  | 85 | 170 | 1.5 | 6 | 205 | 1.6 | 184 | 4 | 50 | 5.6 | 1700 | 95.518 | 12.5 | 4 | 64 | Nice Weld Cont. | P | Ramps only at ARC start, then quite | I_Sted=165V wasn’t enugh to sustain arc. Increase V-feed | System-Test-Files\Test-137 | V01.19 | 14KHz | 87
|  |  |  | 75 | 175 | 1.5 | 6 | 205 | 1.6 | 184 | 4 | 50 | 6 | 1700 | 86.388 | 12.5 | 4 | 64 | Weld is Ok, but a bit wobbly | F | Multiple Ramps at start and ever sec or two, one current interruption | Increase I_Vally | System-Test-Files\Test-138 | V01.19 | 14KHz
|  |  |  | 85 | 175 | 1.5 | 6 | 205 | 1.6 | 184 | 4 | 50 | 6 | 1700 | 95.368 | 12.5 | 4 | 68.7 | Nice Weld Cont. | P | Ramps only at ARC start, then quite | Inrease V-Feed | System-Test-Files\Test-139 | V01.19 | 14KHz | 92
|  |  |  | 88 | 175 | 1.5 | 6 | 205 | 1.6 | 184 | 4 | 50 | 6.5 | 1700 | 98.062 | 12.5 | 4 | 74 | Nice Weld Cont. | P | Rams at Arc and every 400ms, Current is contineous | Inrease V-Feed | System-Test-Files\Test-140 | V01.19 | 14KHz | 89
|  |  |  | 92 | 175 | 1.5 | 6 | 205 | 1.6 | 184 | 4 | 50 | 7 | 1700 | 101.654 | 12.5 | 4 | 92 | Weld didn’t stick | F | Ramps all the time, still no ARC | Increase I_step | System-Test-Files\Test-141 | V01.19 | 14KHz
|  |  |  | 92 | 180 | 1.5 | 6 | 205 | 1.6 | 184 | 4 | 50 | 7 | 1700 | 101.504 | 12.5 | 4 | 92.6 | Weld didn’t stick | F | Ramps all the time, still no ARC | Increase I valley | System-Test-Files\Test-142 | V01.19 | 14KHz
|  |  |  | 95 | 190 | 1.5 | 6 | 205 | 1.6 | 184 | 4 | 50 | 7 | 1700 | 103.898 | 12.5 | 4 | 96 | Weld didn’t stick | F | Ramps all the time, still no ARC |  | System-Test-Files\Test-143 | V01.19 | 14KHz
|  |  |  | 95 | 190 | 1.5 | 6 | 205 | 1.6 | 184 | 4.2 | 50 | 7 | 1700 | 104.076 | 12.5 | 8 | 94.5 | Weld didn’t stick | F | Ramps all the time, still no ARC |  | System-Test-Files\Test-144 | V01.19 | 14KHz
|  |  |  | 98 | 190 | 1.5 | 6 | 205 | 1.6 | 184 | 4.4 | 50 | 7 | 1700 | 106.936 | 12.5 | 8 |  | Weld didn’t stick | F | Ramps all the time, still no ARC |  | System-Test-Files\Test-145 | V01.19 | 14KHz
|  |  |  | 110 | 190 | 1.5 | 6 | 205 | 1.6 | 184 | 4.4 | 50 | 7 | 1700 | 117.664 | 12.5 | 12 | 81 | Nice Weld Cont. | P | A few Ramps only at ARC start, then quite |  | System-Test-Files\Test-146 | V01.20 | 14KHz | 86
|  |  |  | 114 | 190 | 1.5 | 6 | 205 | 1.6 | 184 | 4.4 | 50 | 7 | 1700 | 121.24 | 12.5 | 16 | 82 | Nice Weld Cont. | P | A few Ramps only at ARC start, then quite |  | System-Test-Files\Test-147 | V01.20 | 14KHz | 84
|  |  |  | 114 | 190 | 1.5 | 6 | 205 | 1.6 | 184 | 4.4 | 50 | 7.2 | 1700 | 121.24 | 12.5 | 16 |  | No Arc | F | two ramps then constant current | Increase EA_THD to 1.9V | System-Test-Files\Test-148 | V01.20 | 14KHz
|  |  |  | 114 | 190 | 1.5 | 6 | 205 | 1.6 | 184 | 4.4 | 50 | 7.2 | 1900 | 121.24 | 12.5 | 16 | 82.6 | Nice Weld Cont. | P | A few Ramps at Arc, then a couple somewhere along the bead |  | System-Test-Files\Test-149 | V01.20 | 14KHz | 84
|  |  |  | 118 | 190 | 1.5 | 6 | 205 | 1.6 | 184 | 4.4 | 50 | 7.5 | 1900 | 124.816 | 12.5 | 18 | 82.6 | Weld didn’t stick | F | Ramps all the time, still no ARC
|  |  |  | 118 | 190 | 1.5 | 6 | 205 | 1.6 | 184 | 4.4 | 50 | 7.5 | 1900 | 124.816 | 12.5 | 20 | 84 | Nice Weld Cont. | P | A few Ramps only at ARC start, then quite | Increase V_Feed, try in SW to set EA_THD higher | System-Test-Files\Test-150 | V01.20 | 14KHz | 82
|  |  |  | 118 | 190 | 1.5 | 6 | 205 | 1.6 | 184 | 4.4 | 50 | 8 | 2100 | 124.816 | 12.5 | 20 | 84 | Nice Weld Cont. | P | A few Ramps at Arc, then a couple somewhere along the bead | Increase Axial Motor Speed | System-Test-Files\Test-151 | V01.20 | 14KHz | 82
[15 empty] | #DIV/0! | [9 empty] | 18KHz
#DIV/0!
#DIV/0!
#DIV/0!
#DIV/0!
#DIV/0!
#DIV/0!
#DIV/0!
#DIV/0!
#DIV/0!
#DIV/0!
#DIV/0!
#DIV/0!
#DIV/0!
#DIV/0!
#DIV/0!
#DIV/0!
#DIV/0!
#DIV/0!
#DIV/0!
#DIV/0!
#DIV/0!
#DIV/0!
#DIV/0!
#DIV/0!
#DIV/0!
#DIV/0!
#DIV/0!
#DIV/0!
#DIV/0!
Summary of Ramp2 Parameters of Good Weld beed
1
[5 empty] | V-Feed[V] | Feed Speed[cm/min] | I_Valley_Set | I_Av_Meas[A] | Axial Speed cm/min
20
20
20
[5 empty] | 3.6 | 202.742 | 52.72727 |  | 20
[5 empty] | 4 | 233.1919 | 58.18182 | 49 | 20
[5 empty] | 4.4 | 263.6418 | 63.63636 | 57 | 20
[5 empty] | 4.8 | 294.0917 | 70 | 63 | 20
[5 empty] | 5.2 | 324.5415 | 74.54545 |  | 20
[5 empty] | 5.6 | 354.9914 | 80 | 70 | 20
[5 empty] | 6 | 385.4413 | 83.63636 |  | 20
[5 empty] | 6.4 | 415.8912 | 93 | 79 | 20
[5 empty] | 6.5 | 423.5037 | 94.54545 |  | 20
[5 empty] | 6.8 | 446.3411 | 100 | 85 | 20
[5 empty] | 7 | 461.5661 | 101.8182 |  | 20
[5 empty] | 7.2 | 476.791 | 104 | 87.5 | 20
[5 empty] | 7.6 | 507.2409 | 109.0909 |  | 20
[5 empty] | 8 | 537.6908 | 118.1818 |  | 20
[5 empty] | I_Vally[A]= | 12.86037 | + | 0.1920763 | x Feed-speed[cm/min]
|  |  |  | 2 | I_Step-1- (I_Vally- I_Rampdown/2) = I-Jmp[A]
[7 empty] | 86 | A
Calculated Parameters Table
Based on I-Step-1, and I-Valley , as calculated above, the following table results
This calculation assumes SW V01_21 ( with corrected scaling factor for set currents = 10/11)
|  |  |  | v Feed[V] | s Feed[cm/min} | I_Valley_Set | I_Step-1 | T-step[ms] | T-rise[ms] | I-Peak[A] | T_Peak[ms] | I-Peak-ist[A] | T-Fall[ms] | T-Measured[ms] |  | Ea_Thd[mV] | I_Av_Calc[A] | Ramp-Down Time[ms] | I_Ramp-Down [A] | I_Av ist
|  |  |  | 3.6 | 202.742 | 51.8023 | 137.8023 | 1.5 | 6 | 186.3636 | 1.6 | 184 | 4.4 | 50 |  | 1700 | 51.8023 | 12.5 | 0
|  |  |  | 4 | 233.1919 | 57.651 | 141.8328 | 1.5 | 6 | 186.3636 | 1.6 | 184 | 4.4 | 50 |  | 1700 | 56.74191 | 12.5 | 1.818182
|  |  |  | 4.4 | 263.6418 | 63.49971 | 145.8633 | 1.5 | 6 | 186.3636 | 1.6 | 184 | 4.4 | 50 |  | 1700 | 61.68152 | 12.5 | 3.636364
|  |  |  | 4.8 | 294.0917 | 69.34841 | 149.8939 | 1.5 | 6 | 186.3636 | 1.6 | 184 | 4.4 | 50 |  | 1700 | 66.62113 | 12.5 | 5.454545
|  |  |  | 5.2 | 324.5415 | 75.19711 | 153.9244 | 1.5 | 6 | 186.3636 | 1.6 | 184 | 4.4 | 50 |  | 1700 | 71.56075 | 12.5 | 7.272727
|  |  |  | 5.6 | 354.9914 | 81.04581 | 157.9549 | 1.5 | 6 | 186.3636 | 1.6 | 184 | 4.4 | 50 |  | 1700 | 76.50036 | 12.5 | 9.090909
|  |  |  | 6 | 385.4413 | 86.89452 | 161.9854 | 1.5 | 6 | 186.3636 | 1.6 | 184 | 4.4 | 50 |  | 1700 | 81.43997 | 12.5 | 10.90909
|  |  |  | 6.4 | 415.8912 | 92.74322 | 166.0159 | 1.5 | 6 | 186.3636 | 1.6 | 184 | 4.4 | 50 |  | 1700 | 86.37958 | 12.5 | 12.72727
|  |  |  | 6.8 | 446.3411 | 98.59192 | 171.8646 | 1.5 | 6 | 186.3636 | 1.6 | 184 | 4.4 | 50 |  | 1700 | 92.22828 | 12.5 | 12.72727
|  |  |  | 7.2 | 476.791 | 104.4406 | 175.8952 | 1.5 | 6 | 186.3636 | 1.6 | 184 | 4.4 | 50 |  | 1900 | 97.1679 | 12.5 | 14.54545
|  |  |  | 7.6 | 507.2409 | 110.2893 | 179.9257 | 1.5 | 6 | 186.3636 | 1.6 | 184 | 4.4 | 50 |  | 1900 | 102.1075 | 12.5 | 16.36364
|  |  |  | 8 | 537.6908 | 116.138 | 176.6835 | 1.5 | 6 | 186.3636 | 1.6 | 184 | 4.4 | 50 |  | 2100 | 103.4108 | 12.5 | 25.45455
0.1569159
This is a a Re-validation of the current profile to result in Good Weld
|  |  | Result | v Feed[V] | s Feed[cm/min} | I_Valley_Set[A] | I_Step-1[A] | T-step[ms] | T-rise[ms] | I-Peak[A] | T_Peak[ms] | I-Peak-ist[A] | T-Fall[ms] | T-Measured[ms] |  | Ea_Thd[mV] | I_Jump[A] | Ramp-Down Time[ms] | I_Ramp-Down [A] | I_Av ist[A] | Weld | I_Av_Calc[A]
|  |  | Pass | 3.6 | 202.742 | 58 | 144 | 1.5 | 6 | 205 | 1.6 | 184 | 4.4 | 50 |  | 1700 | 86 | 12.5 | 0
|  |  | Pass | 4 | 233.1919 | 63 | 148 | 1.5 | 6 | 205 | 1.6 | 184 | 4.4 | 50 |  | 1700 | 87 | 12.5 | 2
|  |  | Pass | 4.4 | 263.6418 | 70 | 154 | 1.5 | 6 | 205 | 1.6 | 184 | 4.4 | 50 |  | 1700 | 88 | 12.5 | 4
|  |  | Pass | 4.8 | 294.0917 | 77 | 160 | 1.5 | 6 | 205 | 1.6 | 184 | 4.4 | 50 |  | 1700 | 89 | 12.5 | 6
|  |  | Pass | 5.2 | 324.5415 | 82 | 164 | 1.5 | 6 | 205 | 1.6 | 184 | 4.4 | 50 |  | 1700 | 90 | 12.5 | 8
|  |  | Pass | 5.6 | 354.9914 | 88 | 169 | 1.5 | 6 | 205 | 1.6 | 184 | 4.4 | 50 |  | 1700 | 91 | 12.5 | 10
|  |  | Pass | 6 | 385.4413 | 92 | 172 | 1.5 | 6 | 205 | 1.6 | 184 | 4.4 | 50 |  | 1700 | 92 | 12.5 | 12
|  |  | Pass | 6.4 | 415.8912 | 100 | 179 | 1.5 | 6 | 205 | 1.6 | 184 | 4.4 | 50 |  | 1700 | 93 | 12.5 | 14
|  |  | Pass | 6.8 | 446.3411 | 110 | 190 | 1.5 | 6 | 205 | 1.6 | 184 | 4.4 | 50 |  | 1700 | 94 | 12.5 | 14 | 81 | Nice Weld, only two pulses at arc, then quite
|  |  | Pass | 7.2 | 476.791 | 114 | 192 | 1.5 | 6 | 205 | 1.6 | 184 | 4.4 | 50 |  | 1900 | 94 | 12.5 | 16 | 83 | Nice Weld
|  |  | Pass | 7.6 | 507.2409 | 120 | 196 | 1.5 | 6 | 205 | 1.6 | 184 | 4.4 | 50 |  | 1900 | 94 | 12.5 | 18 | 86 | Nice Weld
|  |  | Pass | 8 | 537.6908 | 130 | 203 | 1.5 | 6 | 205 | 1.6 | 184 | 4.4 | 50 |  | 2100 | 101 | 12.5 | 28 | 91 | Nice Weld
|  |  | Result | v Feed[V] | s Feed[cm/min} | I_Valley_Set[A] | I_Step-1[A] | T-step[ms] | T-rise[ms] | I-Peak[A] | T_Peak[ms] | I-Peak-ist[A] | T-Fall[ms] | T-Measured[ms] |  | Ea_Thd[mV] | I_Jump[A] | Ramp-Down Time[ms] | I_Ramp-Down [A] | I_Av ist[A] | Weld | I_Av_Calc[A]
|  |  | Pass | 3.6 | 202.742 | 52.72727 | 130.9091 | 1.5 | 6 | 184 | 1.6 | 184 | 4.4 | 50 |  | 1700 | 78.18182 | 12.5 | 0
|  |  |  | 4 | 233.1919 | 57.27273 | 134.5455 | 1.5 | 6 | 184 | 1.6 | 184 | 4.4 | 50 |  | 1700 | 79.09091 | 12.5 | 1.818182
|  |  | Pass | 4.4 | 263.6418 | 63.63636 | 140 | 1.5 | 6 | 184 | 1.6 | 184 | 4.4 | 50 |  | 1700 | 80 | 12.5 | 3.636364 | 57 | Nice Weld, couple of Ramps at Arc then quite
|  |  | Pass | 4.8 | 294.0917 | 70 | 145.4545 | 1.5 | 6 | 184 | 1.6 | 184 | 4.4 | 50 |  | 1700 | 80.90909 | 12.5 | 5.454545 | 63 | Nice Weld, couple of Ramps at Arc then quite
|  |  |  | 5.2 | 324.5415 | 74.54545 | 149.0909 | 1.5 | 6 | 184 | 1.6 | 184 | 4.4 | 50 |  | 1700 | 81.81818 | 12.5 | 7.272727
|  |  | Pass | 5.6 | 354.9914 | 80 | 153.6364 | 1.5 | 6 | 184 | 1.6 | 184 | 4.4 | 50 |  | 1900 | 82.72727 | 12.5 | 9.090909 | 70 | Nice Weld, couple of Ramps at Arc then quite
|  |  |  | 6 | 385.4413 | 83.63636 | 156.3636 | 1.5 | 6 | 184 | 1.6 | 184 | 4.4 | 50 |  | 1700 | 83.63636 | 12.5 | 10.90909
|  |  | Pass | 6.4 | 415.8912 | 93 | 166 | 1.5 | 6 | 184 | 1.6 | 184 | 4.4 | 50 |  | 1900 | 85.72727 | 12.5 | 12.72727 | 79 | Nice Weld, couple of Ramps at Arc then quite
|  |  | Pass | 6.8 | 446.3411 | 100 | 172.7273 | 1.5 | 6 | 184 | 1.6 | 184 | 4.4 | 50 |  | 1900 | 88.72727 | 12.5 | 16 | 85 | Nice Weld, couple of Ramps at Arc then quite
|  |  | Pass | 7.2 | 476.791 | 103.6364 | 175 | 1.5 | 6 | 184 | 1.6 | 184 | 4.4 | 50 |  | 1900 | 89.36364 | 12.5 | 18 | 87.5 | Nice Weld, couple of Ramps at Arc then quite
|  |  |  | 7.6 | 507.2409 | 109.0909 | 178.1818 | 1.5 | 6 | 184 | 1.6 | 184 | 4.4 | 50 |  | 1900 | 87.09091 | 12.5 | 18
|  |  |  | 8 | 537.6908 | 118.1818 | 184.5455 | 1.5 | 6 | 184 | 1.6 | 184 | 4.4 | 50 |  | 2100 | 91.81818 | 12.5 | 25.45455
It seems there is a 20A offset, that needs to be adjusted in MCU
Include EA-THD as part of the structure
Note on R45: Author: This is essential. 8A lead to not nice weld bead
Note on Q53: Author: =50us*200 ramp down array size
Note on Q59: Author: =50us*200 ramp down array size
Note on Q61: Author: RampDown=8A instead of 4A as before
Note on S67: Author: I_Vally=67, but taking into account the Ramps, gives 74A
Note on H182: Author: set was 182

## Wire Feed Speed Table
V_Feed | Feed Speed [cm/min] | Wire Length[cm] | Time[sec]
3.2 | 159 | 53 | 20
3.4 | 186 | 62 | 20
3.6 | 201 | 67 | 20
3.8 | 219 | 73 | 20
4 | 237 | 79 | 20
4.2 | 246 | 82 | 20
4.4 | 270 | 90 | 20
4.6 | 279 | 93 | 20
5 | 315 | 105 | 20
6 | 393.3333 | 118 | 18
10 | 684 | 114 | 10
15 | 1070.564
22 | 1603.437
Slope | 76.12473 | meter/(min*Volt)
Y-intercept | -71.30704 | meter/min

## Axial Speed Table
Freq[KHz] | Axial Speed [cm/min] | Travelled Distance[cm] | Time[sec]
14 | 20 | 10 | 30
18 | 24 | 10 | 25
25 | 37.5 | 10 | 16
28 | 42.85714 | 10 | 14

## Loop Gain
Type-1 Compens:
G0=30
fpole=160 Hz
RF=330K
Cc=10nF
RF=330K
Cc=22nF

## Av
V_In[mV] | Wave | Freq | V_out | Remark
40 | DC | 0 | 2000 | Function Generator Setting =22mV @ 50 Ohm
40 | DC | 0 | 2000 | Function Generator Setting =43mV @ High Z
Removing CM & DM Filter at input of voltage amplifier.
Adding a Roll-Off capacitor (Cf=10nF)
Acc. To WCA, the 3dB Frequency = 2.6KHz
Measurement shows a F_3dB =1.323KHz
F_Crossover= 1.7KHz, with Phase loss of -51 Degrees (Phase Margin = 180-51)
Av0=4.383dB = 1.65
Without DC or CM filter

## Trafo V02 Modified
| Parameter | Value | Unit | Remark
| Np | 18
| Ns | 3
| Lprimary |  |  | Secondaries Open
Ltspice Dimensioning 5
Ltspice Dimensioning 5
Ltspice Dimensioning 6
Ltspice Dimensioning 6
Ltspice Dimensioning 7
Dimensioning 7
AT Io=22A
85
| Welding Tests |  |  | V_Motor | Feeding Rate [inch/sec] | Feed Rate [cm/sec]
|  |  |  | 7.5 | 3.35 | 8.509
|  |  |  | 6.5 | 3 | 7.62
|  |  |  | 4.5 | 2 | 5.08
|  |  |  | 3 | 1.2 | 3.048
|  |  |  | 2.2 | 0.8 | 2.032
|  |  |  | 1.4 | 0.4 | 1.016
Welding Setup
Thickness of my Plate
| Parameter | Value | Unit | Remark
| Thickness of my Plate | 0.2 | Inch
| Required Current | 200 | A | Each 100th inch needs an Amper

## Test Plan
Test # | Test Name | Test Description | Goal | Setting-1 | Setting-2 | Setting-3 | Setting-4 | Setting-5 | Param-1 | Param-2 | Param-3 | Param-4 | Param-5 | Param-6 | Param-7 | Param-8
1 | ZVS @ Various Loads | For QA,QB,QC,QD | Verify ZVS at Light and heavy loads | I_Out_soll=50A
Verify the need for snubbers?... Increase Rsnub gradually
2 | V_CS @ Various Loads | This influences over current protection
3